{"text_format":"2","workbook":"xls","n_sheets":1,"sheets":["1N5819"],"not_rendered":{"charts":1,"images":0,"macros":0,"external_links":1,"defined_names":0,"comments":0,"pivot_tables":0},"unopened":[],"bounds":{"document_bytes":16777216,"sheet_cells":100000,"run_cost":"one","rows_first":2000,"rows_last":500,"rows_between":2000,"halvings":0,"cell_chars":16384,"cell_head_chars":4096},"cells_cut":0,"cells_raw":0,"read":"whole","date_system":"1900","formulas":"cached_only"}

{"sheet":"1N5819","index":0,"n_rows":22,"n_cols":7,"rows_kept":22,"cut":false,"hidden":false,"merged":[],"flags":["formulas_cached_only"]}
[]
["Měření kapacity závěrně pólované diody 1N5819"]
[]
["Vzorek",1,2,3,4,5,6]
["Ur","C","C","C","C","C","C"]
["[V]","[pF]","[pF]","[pF]","[pF]","[pF]","[pF]"]
[0,140,142,134,146,141,130]
[1,83.1,88,79.9,89.2,84.9,76.4]
[2,64.4,66,61.4,66.8,64,60.7]
[3,54.3,55,51.9,56.5,53.6,52.1]
[4,48.2,48.7,45.8,49.5,47.8,46.7]
[5,44.1,44,41.3,45.1,43,42.5]
[6,40.9,40.5,38.3,41.8,39.7,39.6]
[7,38.3,37.9,35.8,39,37.2,37.3]
[8,36.3,35.7,33.7,36.7,35.1,35.1]
[9,34.5,33.8,31.9,35,33.3,33.5]
[10,33.1,32.2,30.5,33.5,31.8,32.1]
[11,31.8,31,29.2,32.1,30.5,30.9]
[12,30.7,29.8,28.2,30.9,29.4,29.8]
[]
[]
["Diody byly z jedné várky"]